## Sheet
hkl | 2θ | 2θ/° | d/Å | 计算强度 I | 归一化强度 I'
{000} | 0 | 0 |  | 0 | 0
{001} | 0.4063983 | 23.2849 | 3.82 | 221176.2 | 6.839907
{002} | 0.8309123 | 47.60777 | 1.91 | 824611.3 | 25.50123
{003} | 1.300564 | 74.51685 | 1.273333 | 10741.93 | 0.3321958
{004} | 1.878836 | 107.6494 | 0.955 | 100265.8 | 3.100735
{005} | 0 | 0 | 0.764 | 0 | 0
{006} | 0 | 0 | 0.6366667 | 0 | 0
{010} | 0.1320072 | 7.563455 | 11.688 | 73353.57 | 2.26847
{011} | 0.4278733 | 24.51533 | 3.630991 | 85250.42 | 2.636382
{012} | 0.8426302 | 48.27916 | 1.884997 | 2430.646 | 0.07516811
{013} | 1.309581 | 75.03347 | 1.265844 | 2757.21 | 0.08526715
{014} | 1.887979 | 108.1732 | 0.951828 | 572.0221 | 0.01768987
{015} | 0 | 0 | 0.762373 | 0 | 0
{016} | 0 | 0 | 0.6357242 | 0 | 0
{020} | 0.2645939 | 15.16011 | 5.844 | 17401.51 | 0.5381442
{021} | 0.4869817 | 27.90199 | 3.197494 | 59785.34 | 1.848871
{022} | 0.8770773 | 50.25283 | 1.815495 | 2206.788 | 0.06824524
{023} | 1.336505 | 76.57609 | 1.244143 | 2605.267 | 0.08056828
{024} | 1.915579 | 109.7546 | 0.9424984 | 574.6195 | 0.0177702
{025} | 0 | 0 | 0.7575538 | 0 | 0
{026} | 0 | 0 | 0.6329218 | 0 | 0
{030} | 0.3983629 | 22.82451 | 3.896 | 38754.63 | 1.198493
{031} | 0.5730562 | 32.8337 | 2.727621 | 3151078.4 | 97.44758
{032} | 0.932411 | 53.42322 | 1.714994 | 16751.18 | 0.5180329
{033} | 1.381007 | 79.12585 | 1.21033 | 240430.3 | 7.435344
{034} | 1.962208 | 112.4262 | 0.9275406 | 9123.444 | 0.2821439
{035} | 0 | 0 | 0.7497209 | 0 | 0
{036} | 0 | 0 | 0.6283323 | 0 | 0
{040} | 0.5339664 | 30.59402 | 2.922 | 3638.378 | 0.1125174
{041} | 0.6771754 | 38.79929 | 2.320872 | 22482.34 | 0.6952698
{042} | 1.006292 | 57.65627 | 1.598747 | 1588.923 | 0.04913769
{043} | 1.442696 | 82.6604 | 1.167312 | 2139.905 | 0.06617689
{044} | 2.029065 | 116.2568 | 0.9077477 | 597.5523 | 0.0184794
{045} | 0 | 0 | 0.739152 | 0 | 0
{046} | 0 | 0 | 0.6220715 | 0 | 0
{050} | 0.6721377 | 38.51065 | 2.3376 | 2100.334 | 0.06495314
{051} | 0.7939373 | 45.48926 | 1.993898 | 13561.77 | 0.4193997
{052} | 1.09652 | 62.82598 | 1.479059 | 1298.955 | 0.04017038
{053} | 1.521329 | 87.16571 | 1.1182 | 1902.611 | 0.05883854
{054} | 2.118465 | 121.3791 | 0.8840683 | 629.6788 | 0.01947291
{055} | 0 | 0 | 0.7261982 | 0 | 0
{056} | 0 | 0 | 0.6142903 | 0 | 0
{060} | 0.8137341 | 46.62353 | 1.948 | 880918.1 | 27.24253
{061} | 0.9206038 | 52.74671 | 1.735384 | 50716.68 | 1.568421
{062} | 1.201466 | 68.83891 | 1.36381 | 498110.2 | 15.40413
{063} | 1.617069 | 92.65121 | 1.065831 | 15405.49 | 0.4764172
{064} | 2.234961 | 128.0539 | 0.8574972 | 233007.1 | 7.20578
{065} | 0 | 0 | 0.7112538 | 0 | 0
{066} | 0 | 0 | 0.6051652 | 0 | 0
{100} | 0.398674 | 22.84234 | 3.893 | 231693.9 | 7.165168
{101} | 0.5732788 | 32.84646 | 2.726591 | 2385937.0 | 73.78547
{102} | 0.9325614 | 53.43183 | 1.714738 | 48973.44 | 1.514511
{103} | 1.38113 | 79.1329 | 1.21024 | 201320.1 | 6.225855
{104} | 1.962339 | 112.4337 | 0.9275001 | 15642.58 | 0.4837492
{105} | 0 | 0 | 0.7496995 | 0 | 0
{106} | 0 | 0 | 0.6283197 | 0 | 0
{110} | 0.4205213 | 24.0941 | 3.693508 | 89291.22 | 2.761345
{111} | 0.5891257 | 33.75442 | 2.655297 | 11529.3 | 0.3565455
{112} | 0.9433511 | 54.05004 | 1.696577 | 15457.87 | 0.478037
{113} | 1.389981 | 79.64007 | 1.203804 | 1554.44 | 0.0480713
{114} | 1.97177 | 112.9741 | 0.9245935 | 3031.808 | 0.09375911
{115} | 0 | 0 | 0.748162 | 0 | 0
{116} | 0 | 0 | 0.6274137 | 0 | 0
{120} | 0.4804753 | 27.52921 | 3.239939 | 62078.8 | 1.919796
{121} | 0.6345714 | 36.35826 | 2.470889 | 9649.918 | 0.2984252
{122} | 0.9752301 | 55.87657 | 1.645372 | 13863.89 | 0.428743
{123} | 1.416454 | 81.15683 | 1.185095 | 1500.679 | 0.04640872
{124} | 2.000296 | 114.6085 | 0.916035 | 3056.112 | 0.09451072
{125} | 0 | 0 | 0.7436056 | 0 | 0
{126} | 0 | 0 | 0.6247193 | 0 | 0
{130} | 0.5674509 | 32.51254 | 2.753827 | 3233613.8 | 100
{131} | 0.7046715 | 40.37471 | 2.233874 | 829071.3 | 25.63916
{132} | 1.026898 | 58.8369 | 1.569452 | 1156223.7 | 35.7564
{133} | 1.460343 | 83.67149 | 1.155762 | 86201.65 | 2.665799
{134} | 2.048698 | 117.3818 | 0.9022841 | 312277.6 | 9.657233
{135} | 0 | 0 | 0.7361933 | 0 | 0
{136} | 0 | 0 | 0.6203047 | 0 | 0
{140} | 0.6723315 | 38.52176 | 2.336952 | 22990.85 | 0.7109955
{141} | 0.7941066 | 45.49896 | 1.993496 | 5611.023 | 0.1735217
{142} | 1.096656 | 62.83375 | 1.478894 | 9473.103 | 0.2929572
{143} | 1.52145 | 87.17264 | 1.118129 | 1331.718 | 0.04118359
{144} | 2.118607 | 121.3872 | 0.8840332 | 3231.629 | 0.09993861
{145} | 0 | 0 | 0.7261787 | 0 | 0
{146} | 0 | 0 | 0.6142786 | 0 | 0
{150} | 0.7896851 | 45.24563 | 2.004067 | 13798.87 | 0.4267322
{151} | 0.8987106 | 51.49232 | 1.77467 | 4162.337 | 0.1287209
{152} | 1.182868 | 67.77336 | 1.382633 | 7462.057 | 0.2307653
{153} | 1.599776 | 91.66043 | 1.074743 | 1245.119 | 0.0385055
{154} | 2.2132 | 126.807 | 0.8621178 | 3462.233 | 0.1070701
{155} | 0 | 0 | 0.7138839 | 0 | 0
{156} | 0 | 0 | 0.6067827 | 0 | 0
{160} | 0.9167967 | 52.52858 | 1.742076 | 51290.65 | 1.586171
{161} | 1.015828 | 58.20267 | 1.585033 | 969700.7 | 29.98814
{162} | 1.284326 | 73.58648 | 1.287114 | 44120.76 | 1.364441
{163} | 1.695801 | 97.16224 | 1.028 | 273314.7 | 8.452298
{164} | 2.338973 | 134.0133 | 0.8374231 | 44159.99 | 1.365654
{165} | 0 | 0 | 0.6996723 | 0 | 0
{166} | 0 | 0 | 0.5979833 | 0 | 0
{200} | 0.8143983 | 46.66158 | 1.9465 | 878655.2 | 27.17255
{201} | 0.9212104 | 52.78147 | 1.734323 | 50626.1 | 1.56562
{202} | 1.201983 | 68.86858 | 1.363295 | 497431.8 | 15.38315
{203} | 1.617552 | 92.67891 | 1.065585 | 15401.79 | 0.4763028
{204} | 2.235575 | 128.089 | 0.8573692 | 233129.8 | 7.209573
{205} | 0 | 0 | 0.7111807 | 0 | 0
{206} | 0 | 0 | 0.6051201 | 0 | 0
{210} | 0.8262941 | 47.34316 | 1.920056 | 2548.378 | 0.07880899
{211} | 0.9320911 | 53.40489 | 1.71554 | 16078.16 | 0.4972195
{212} | 1.211294 | 69.40205 | 1.354115 | 2070.948 | 0.06404437
{213} | 1.626264 | 93.17806 | 1.061184 | 3378.121 | 0.1044689
{214} | 2.246678 | 128.7252 | 0.8550717 | 1399.377 | 0.04327594
{215} | 0 | 0 | 0.7098678 | 0 | 0
{216} | 0 | 0 | 0.6043108 | 0 | 0
{220} | 0.8612299 | 49.34484 | 1.846754 | 2305.905 | 0.07131048
{221} | 0.9642229 | 55.2459 | 1.662651 | 14388.66 | 0.4449715
{222} | 1.239037 | 70.99158 | 1.327649 | 1970.096 | 0.06092551
{223} | 1.652427 | 94.67709 | 1.048301 | 3301.257 | 0.1020919
{224} | 2.280602 | 130.6688 | 0.8482886 | 1447.283 | 0.04475743
{225} | 0 | 0 | 0.7059724 | 0 | 0
{226} | 0 | 0 | 0.601902 | 0 | 0
{230} | 0.917253 | 52.55472 | 1.741271 | 17227.53 | 0.5327641
{231} | 1.016254 | 58.22708 | 1.584427 | 1194306.1 | 36.9341
{232} | 1.284704 | 73.60811 | 1.286789 | 20368.79 | 0.629908
{233} | 1.696166 | 97.18315 | 1.027834 | 321687.5 | 9.948236
{234} | 2.339477 | 134.0422 | 0.8373336 | 26768.07 | 0.8278068
{235} | 0 | 0 | 0.6996201 | 0 | 0
{236} | 0 | 0 | 0.5979507 | 0 | 0
{240} | 0.991899 | 56.83162 | 1.61997 | 1644.12 | 0.05084467
{241} | 1.086425 | 62.24758 | 1.491404 | 9762.192 | 0.3018973
{242} | 1.347645 | 77.21439 | 1.235445 | 1651.146 | 0.05106193
{243} | 1.757829 | 100.7162 | 1.001095 | 3088.326 | 0.09550694
{244} | 2.428114 | 139.1207 | 0.8226859 | 1724.197 | 0.05332105
{245} | 0 | 0 | 0.6910082 | 0 | 0
{246} | 0 | 0 | 0.5925473 | 0 | 0
{250} | 1.082866 | 62.04366 | 1.495815 | 1337.366 | 0.04135824
{251} | 1.173042 | 67.21035 | 1.392839 | 7657.616 | 0.236813
{252} | 1.427304 | 81.77847 | 1.177653 | 1480.04 | 0.04577047
{253} | 1.838219 | 105.3222 | 0.9695976 | 3014.497 | 0.09322379
{254} | 2.557826 | 146.5526 | 0.8049359 | 2100.445 | 0.06495657
{255} | 0 | 0 | 0.6803893 | 0 | 0
{256} | 0 | 0 | 0.5858106 | 0 | 0
{260} | 1.188453 | 68.09337 | 1.376913 | 515622.3 | 15.9457
{261} | 1.274849 | 73.04349 | 1.295335 | 44826.68 | 1.386272
{262} | 1.523481 | 87.28904 | 1.116937 | 516863.1 | 15.98407
{263} | 1.93901 | 111.0971 | 0.9348587 | 30925.92 | 0.9563888
{264} | 2.76547 | 158.4498 | 0.7847259 | 1071737.7 | 33.14365
{265} | 0 | 0 | 0.6680521 | 0 | 0
{266} | 0 | 0 | 0.5778808 | 0 | 0
{300} | 1.27219 | 72.8911 | 1.297667 | 11257.33 | 0.3481345
{301} | 1.356419 | 77.71706 | 1.228706 | 210778.7 | 6.518362
{302} | 1.602411 | 91.81136 | 1.073371 | 15523.92 | 0.4800796
{303} | 2.025122 | 116.0309 | 0.9088636 | 132204.2 | 4.088434
{304} | 0 | 0 | 0.7691609 | 0 | 0
{305} | 0 | 0 | 0.6583699 | 0 | 0
{306} | 0 | 0 | 0.5715794 | 0 | 0
{310} | 1.28128 | 73.41195 | 1.289742 | 2934.99 | 0.09076501
{311} | 1.365314 | 78.22675 | 1.221973 | 1609.11 | 0.04976198
{312} | 1.611116 | 92.31017 | 1.068873 | 3427.568 | 0.1059981
{313} | 2.034827 | 116.587 | 0.9061282 | 1198.485 | 0.03706334
{314} | 0 | 0 | 0.7675008 | 0 | 0
{315} | 0 | 0 | 0.6573279 | 0 | 0
{316} | 0 | 0 | 0.5708972 | 0 | 0
{320} | 1.308408 | 74.96627 | 1.266811 | 2764.197 | 0.0854832
{321} | 1.391906 | 79.75031 | 1.202417 | 1550.365 | 0.04794527
{322} | 1.637255 | 93.80782 | 1.055712 | 3344.542 | 0.1034305
{323} | 2.064235 | 118.272 | 0.8980679 | 1217.348 | 0.03764666
{324} | 0 | 0 | 0.7625843 | 0 | 0
{325} | 0 | 0 | 0.6542313 | 0 | 0
{326} | 0 | 0 | 0.568865 | 0 | 0
{330} | 1.353197 | 77.53248 | 1.231169 | 253675.6 | 7.844958
{331} | 1.435951 | 82.27395 | 1.171812 | 89425.81 | 2.765507
{332} | 1.68093 | 96.31022 | 1.034816 | 325138.8 | 10.05497
{333} | 2.114324 | 121.1419 | 0.8850991 | 73863.77 | 2.284248
{334} | 0 | 0 | 0.7545959 | 0 | 0
{335} | 0 | 0 | 0.6491662 | 0 | 0
{336} | 0 | 0 | 0.5655258 | 0 | 0
{340} | 1.415185 | 81.08413 | 1.185973 | 2242.483 | 0.06934912
{341} | 1.497195 | 85.78297 | 1.132642 | 1364.969 | 0.04221187
{342} | 1.742452 | 99.83514 | 1.007543 | 3110.613 | 0.09619618
{343} | 2.187147 | 125.3143 | 0.8678517 | 1326.789 | 0.04103116
{344} | 0 | 0 | 0.7438226 | 0 | 0
{345} | 0 | 0 | 0.6422687 | 0 | 0
{346} | 0 | 0 | 0.5609481 | 0 | 0
{350} | 1.49404 | 85.60217 | 1.134571 | 1976.384 | 0.06111997
{351} | 1.575565 | 90.2732 | 1.087613 | 1268.677 | 0.03923404
{352} | 1.822564 | 104.4252 | 0.9754521 | 3023.534 | 0.09350325
{353} | 2.286785 | 131.0231 | 0.84709 | 1456.567 | 0.04504457
{354} | 0 | 0 | 0.730626 | 0 | 0
{355} | 0 | 0 | 0.6337153 | 0 | 0
{356} | 0 | 0 | 0.5552226 | 0 | 0
{360} | 1.58982 | 91.08995 | 1.07998 | 15635.62 | 0.4835339
{361} | 1.671438 | 95.76632 | 1.039245 | 277936.4 | 8.595225
{362} | 1.922843 | 110.1708 | 0.9401028 | 30703.41 | 0.9495078
{363} | 2.421989 | 138.7697 | 0.8236298 | 369250.9 | 11.41914
{364} | 0 | 0 | 0.7154123 | 0 | 0
{365} | 0 | 0 | 0.6237111 | 0 | 0
{366} | 0 | 0 | 0.5484573 | 0 | 0
{400} | 1.828412 | 104.7603 | 0.97325 | 101056.7 | 3.125195
{401} | 1.913702 | 109.647 | 0.9431215 | 15293.59 | 0.4729567
{402} | 2.190229 | 125.4909 | 0.8671617 | 224745.2 | 6.950279
{403} | 2.985359 | 171.0485 | 0.7732481 | 117786.7 | 3.642572
{404} | 0 | 0 | 0.6816477 | 0 | 0
{405} | 0 | 0 | 0.6009561 | 0 | 0
{406} | 0 | 0 | 0.5327927 | 0 | 0
{410} | 1.83742 | 105.2764 | 0.9698933 | 570.3599 | 0.01763847
{411} | 1.922955 | 110.1772 | 0.940066 | 3006.654 | 0.09298122
{412} | 2.200956 | 126.1055 | 0.8647849 | 1342.398 | 0.04151385
{413} | 3.05815 | 175.2191 | 0.7715614 | 37154.59 | 1.149011
{414} | 0 | 0 | 0.6804914 | 0 | 0
{415} | 0 | 0 | 0.6001633 | 0 | 0
{416} | 0 | 0 | 0.53224 | 0 | 0
{420} | 1.864581 | 106.8326 | 0.9600279 | 570.7494 | 0.01765051
{421} | 1.95091 | 111.7789 | 0.9310748 | 3018.496 | 0.09334745
{422} | 2.233657 | 127.9791 | 0.8577699 | 1382.295 | 0.04274767
{423} | 0 | 0 | 0.766567 | 0 | 0
{424} | 0 | 0 | 0.6770576 | 0 | 0
{425} | 0 | 0 | 0.5978036 | 0 | 0
{426} | 0 | 0 | 0.5305922 | 0 | 0
{430} | 1.910363 | 109.4557 | 0.9442339 | 8835.433 | 0.2732371
{431} | 1.99822 | 114.4896 | 0.9166461 | 306554.8 | 9.480253
{432} | 2.29012 | 131.2142 | 0.8464484 | 25108.11 | 0.7764721
{433} | 0 | 0 | 0.7584541 | 0 | 0
{434} | 0 | 0 | 0.6714482 | 0 | 0
{435} | 0 | 0 | 0.5939319 | 0 | 0
{436} | 0 | 0 | 0.5278795 | 0 | 0
{440} | 1.975754 | 113.2024 | 0.9233771 | 584.3329 | 0.01807058
{441} | 2.066249 | 118.3873 | 0.8975283 | 3139.032 | 0.09707503
{442} | 2.374279 | 136.0362 | 0.8313257 | 1608.484 | 0.04974261
{443} | 0 | 0 | 0.747517 | 0 | 0
{444} | 0 | 0 | 0.6638243 | 0 | 0
{445} | 0 | 0 | 0.5886358 | 0 | 0
{446} | 0 | 0 | 0.5241506 | 0 | 0
{450} | 2.062675 | 118.1826 | 0.8984869 | 608.1396 | 0.01880681
{451} | 2.157636 | 123.6235 | 0.8746198 | 3316.561 | 0.1025652
{452} | 2.4949 | 142.9472 | 0.813023 | 1897.779 | 0.05868912
{453} | 0 | 0 | 0.7341264 | 0 | 0
{454} | 0 | 0 | 0.6543933 | 0 | 0
{455} | 0 | 0 | 0.5820302 | 0 | 0
{456} | 0 | 0 | 0.5194706 | 0 | 0
{460} | 2.174853 | 124.6099 | 0.8706353 | 222205.9 | 6.871753
{461} | 2.277639 | 130.4991 | 0.8488671 | 40979.86 | 1.267308
{462} | 2.676509 | 153.3527 | 0.7922134 | 867929.2 | 26.84084
{463} | 0 | 0 | 0.7186975 | 0 | 0
{464} | 0 | 0 | 0.6433946 | 0 | 0
{465} | 0 | 0 | 0.5742508 | 0 | 0
{466} | 0 | 0 | 0.5139172 | 0 | 0
{500} | 2.859901 | 163.8603 | 0.7786 | 32500.13 | 1.005072
{501} | 0 | 0 | 0.7629142 | 0 | 0
{502} | 0 | 0 | 0.7209959 | 0 | 0
{503} | 0 | 0 | 0.6642603 | 0 | 0
{504} | 0 | 0 | 0.6034581 | 0 | 0
{505} | 0 | 0 | 0.5453182 | 0 | 0
{506} | 0 | 0 | 0.4928675 | 0 | 0
{510} | 2.893111 | 165.763 | 0.7768782 | 6229.199 | 0.1926389
{511} | 0 | 0 | 0.7612942 | 0 | 0
{512} | 0 | 0 | 0.719628 | 0 | 0
{513} | 0 | 0 | 0.6631902 | 0 | 0
{514} | 0 | 0 | 0.6026554 | 0 | 0
{515} | 0 | 0 | 0.5447256 | 0 | 0
{516} | 0 | 0 | 0.4924299 | 0 | 0
{520} | 3.045512 | 174.495 | 0.7717804 | 16132.62 | 0.4989039
{521} | 0 | 0 | 0.7564952 | 0 | 0
{522} | 0 | 0 | 0.7155706 | 0 | 0
{523} | 0 | 0 | 0.6600104 | 0 | 0
{524} | 0 | 0 | 0.6002663 | 0 | 0
{525} | 0 | 0 | 0.5429595 | 0 | 0
{526} | 0 | 0 | 0.491124 | 0 | 0
{530} | 0 | 0 | 0.7635027 | 0 | 0
{531} | 0 | 0 | 0.7486947 | 0 | 0
{532} | 0 | 0 | 0.7089581 | 0 | 0
{533} | 0 | 0 | 0.654811 | 0 | 0
{534} | 0 | 0 | 0.5963469 | 0 | 0
{535} | 0 | 0 | 0.5400537 | 0 | 0
{536} | 0 | 0 | 0.4889703 | 0 | 0
{540} | 0 | 0 | 0.752349 | 0 | 0
{541} | 0 | 0 | 0.7381687 | 0 | 0
{542} | 0 | 0 | 0.7000012 | 0 | 0
{543} | 0 | 0 | 0.647734 | 0 | 0
{544} | 0 | 0 | 0.5909865 | 0 | 0
{545} | 0 | 0 | 0.5360628 | 0 | 0
{546} | 0 | 0 | 0.4860023 | 0 | 0
{550} | 0 | 0 | 0.7387017 | 0 | 0
{551} | 0 | 0 | 0.7252655 | 0 | 0
{552} | 0 | 0 | 0.6889689 | 0 | 0
{553} | 0 | 0 | 0.6389633 | 0 | 0
{554} | 0 | 0 | 0.5843023 | 0 | 0
{555} | 0 | 0 | 0.5310594 | 0 | 0
{556} | 0 | 0 | 0.4822645 | 0 | 0
{560} | 0 | 0 | 0.7229887 | 0 | 0
{561} | 0 | 0 | 0.7103775 | 0 | 0
{562} | 0 | 0 | 0.6761679 | 0 | 0
{563} | 0 | 0 | 0.6287125 | 0 | 0
{564} | 0 | 0 | 0.5764327 | 0 | 0
{565} | 0 | 0 | 0.5251303 | 0 | 0
{566} | 0 | 0 | 0.4778111 | 0 | 0
{600} | 0 | 0 | 0.6488333 | 0 | 0
{601} | 0 | 0 | 0.6396718 | 0 | 0
{602} | 0 | 0 | 0.6143532 | 0 | 0
{603} | 0 | 0 | 0.5781078 | 0 | 0
{604} | 0 | 0 | 0.5366855 | 0 | 0
{605} | 0 | 0 | 0.4945526 | 0 | 0
{606} | 0 | 0 | 0.4544318 | 0 | 0
{610} | 0 | 0 | 0.6478359 | 0 | 0
{611} | 0 | 0 | 0.638716 | 0 | 0
{612} | 0 | 0 | 0.6135063 | 0 | 0
{613} | 0 | 0 | 0.577402 | 0 | 0
{614} | 0 | 0 | 0.5361206 | 0 | 0
{615} | 0 | 0 | 0.4941105 | 0 | 0
{616} | 0 | 0 | 0.4540887 | 0 | 0
{620} | 0 | 0 | 0.6448709 | 0 | 0
{621} | 0 | 0 | 0.6358739 | 0 | 0
{622} | 0 | 0 | 0.6109864 | 0 | 0
{623} | 0 | 0 | 0.5752998 | 0 | 0
{624} | 0 | 0 | 0.5344366 | 0 | 0
{625} | 0 | 0 | 0.4927912 | 0 | 0
{626} | 0 | 0 | 0.4530641 | 0 | 0
{630} | 0 | 0 | 0.6400186 | 0 | 0
{631} | 0 | 0 | 0.6312204 | 0 | 0
{632} | 0 | 0 | 0.6068547 | 0 | 0
{633} | 0 | 0 | 0.5718466 | 0 | 0
{634} | 0 | 0 | 0.5316648 | 0 | 0
{635} | 0 | 0 | 0.4906156 | 0 | 0
{636} | 0 | 0 | 0.4513717 | 0 | 0
{640} | 0 | 0 | 0.6334056 | 0 | 0
{641} | 0 | 0 | 0.6248738 | 0 | 0
{642} | 0 | 0 | 0.6012086 | 0 | 0
{643} | 0 | 0 | 0.567115 | 0 | 0
{644} | 0 | 0 | 0.5278558 | 0 | 0
{645} | 0 | 0 | 0.4876177 | 0 | 0
{646} | 0 | 0 | 0.4490339 | 0 | 0
{650} | 0 | 0 | 0.625197 | 0 | 0
{651} | 0 | 0 | 0.6169883 | 0 | 0
{652} | 0 | 0 | 0.5941757 | 0 | 0
{653} | 0 | 0 | 0.5612006 | 0 | 0
{654} | 0 | 0 | 0.5230767 | 0 | 0
{655} | 0 | 0 | 0.4838429 | 0 | 0
{656} | 0 | 0 | 0.4460809 | 0 | 0
{660} | 0 | 0 | 0.6155847 | 0 | 0
{661} | 0 | 0 | 0.6077442 | 0 | 0
{662} | 0 | 0 | 0.5859061 | 0 | 0
{663} | 0 | 0 | 0.5542171 | 0 | 0
{664} | 0 | 0 | 0.5174081 | 0 | 0
{665} | 0 | 0 | 0.479346 | 0 | 0
{666} | 0 | 0 | 0.4425495 | 0 | 0